## Lengths
f=500kHz, scanning speed=1mm/s, linear polarization
D(mm) E(nJ) | 100 | 150 | 200 | 250 | 300 | 350 | 400 | 450 | 500 | 550 | 600 | 650 | 700 | 750 | 800 | 850 | 900
2 | 14.15 | 21.05 | 25.92 | 44.11 | 52.56 | 57.32 | 66.11 | 69.2 | 77.53 | 80.98 | 82.4 | 82.65 | 92.75 | 92.9 | 101.07 | 112.38 | 114.87 | y1
2.2 | 13.91 | 22.36 | 25.8 | 37.46 | 52.08 | 57.55 | 66.47 | 69.8 | 78 | 81.34 | 85.14 | 90.62 | 92.52 | 94.89 | 97.51 | 105.6 | 107.86 | y2
2.4 | 12.25 | 20.81 | 27.59 | 36.015 | 51.5 | 55.89 | 63.38 | 72.18 | 80.28 | 85.02 | 84.19 | 88.1 | 95.84 | 96.79 | 97.63 | 108.09 | 109.63 | y3
2.6 | 11.77 | 20.57 | 24.02 | 31.51 | 49.35 | 55.29 | 60.88 | 72.42 | 74.56 | 82.3 | 89.3 | 90.96 | 94.17 | 93.94 | 102.16 | 103.57 | 105.61 | y4
2.8 | 0 | 19.15 | 24.61 | 31.63 | 50.77 | 54.93 | 54.82 | 73.13 | 78.24 | 82.4 | 91.32 | 93.35 | 95.49 | 95.25 | 95.01 | 96.56 | 101.79 | y5
3 | 0 | 21.05 | 24.63 | 30.32 | 51.26 | 51.49 | 57.44 | 74.79 | 75.98 | 81.21 | 82.4 | 93.82 | 92.64 | 95.01 | 95.48 | 97.87 | 98.1 | y6
3.2 | 0 | 17.6 | 24.38 | 29.7 | 36.65 | 55.53 | 58.86 | 73.61 | 73.27 | 78.72 | 79.67 | 81.41 | 82.16 | 83.59 | 93.34 | 96.2 | 95.73 | y7
3.4 | 0 | 18.43 | 24.97 | 28.54 | 32.7 | 56 | 60.41 | 66.35 | 71.58 | 74.91 | 78.48 | 81.1 | 81.21 | 83.32 | 82.06 | 85.37 | 86.21 | y8
3.6 | 0 | 14.51 | 22.47 | 26.28 | 32.95 | 54.7 | 54.82 | 57.91 | 60.4 | 62 | 69.8 | 75.27 | 80.74 | 81.45 | 82.28 | 83.48 | 83.24 | y9
3.8 | 0 | 17.25 | 24.38 | 28.42 | 33.06 | 47.21 | 57.67 | 57.67 | 58.5 | 61.24 | 60.17 | 62.31 | 62.78 | 69.44 | 68.14 | 83.59 | 84.54 | y10
4 | 0 | 0 | 22.71 | 29.49 | 28.3 | 53.99 | 56.84 | 54.58 | 58.16 | 60.64 | 61.24 | 57.31 | 60.06 | 62.02 | 65.52 | 63.85 | 64.33 | y11
4.2 | 0 | 0 | 23.31 | 23.9 | 27.11 | 33.89 | 43.28 | 57.31 | 58.5 | 54.22 | 58.03 | 59.45 | 59.81 | 62.55 | 60.76 | 60.05 | 61.48 | y12
4.4 | 0 | 0 | 18.55 | 27.95 | 26.75 | 31.87 | 41.62 | 45.9 | 55.17 | 55.78 | 57.08 | 56.72 | 58.15 | 61.6 | 57.79 | 62.31 | 63.5 | y13
4.6 | 0 | 0 | 18.79 | 24.85 | 28.3 | 33.53 | 33.65 | 46.25 | 55.05 | 55.29 | 57.32 | 57.79 | 51.96 | 56.48 | 59.34 | 61.71 | 57.31 | y14
4.8 | 0 | 0 | 19.15 | 24.49 | 28.42 | 33.06 | 33.29 | 36.98 | 47.32 | 51.97 | 48.16 | 46.61 | 49.82 | 51.96 | 55.9 | 57.91 | 63.38 | y15
5 | 0 | 0 | 19.27 | 23.78 | 26.87 | 29.02 | 33.65 | 36.03 | 41.39 | 46.15 | 46.38 | 46.26 | 47.21 | 48.16 | 51.85 | 54.46 | 53.04 | y16
5.2 | 0 | 0 | 17.12 | 24.14 | 28.54 | 28.78 | 31.87 | 34.72 | 36.39 | 38.54 | 38.77 | 40.55 | 42.33 | 47.09 | 49.35 | 47.92 | 57.55 | y17
5.4 | 0 | 0 | 16.88 | 23.19 | 25.8 | 27.35 | 31.75 | 32.58 | 36.16 | 38.06 | 38.88 | 40.9 | 41.38 | 41.51 | 43.06 | 47.44 | 51.61 | y18
5.6 | 0 | 0 | 17.6 | 18.9 | 24.38 | 28.54 | 30.68 | 34.96 | 36.98 | 35.91 | 39 | 39.6 | 41.75 | 41.04 | 41.38 | 43.52 | 46.5 | y19
x | x1 | x2 | x3 | x4 | x5 | x6 | x7 | x8 | x9 | x10 | x11 | x12 | x13 | x14 | x15 | x16 | x17
f=500kHz, scanning speed=5mm/s, linear polarization
D(mm) E(nJ) | 100 | 150 | 200 | 250 | 300 | 350 | 400 | 450 | 500 | 550 | 600 | 650 | 700 | 750 | 800 | 850 | 900
2 | 10.7 | 17.84 | 22.71 | 31.4 | 40.44 | 54.47 | 58.38 | 65.52 | 70.87 | 73.01 | 75.39 | 80.03 | 82.4 | 85.98 | 92.75 | 98.34 | 110.7 | y1
2.2 | 0 | 18.31 | 21.77 | 27.47 | 53.98 | 55.53 | 59.57 | 64.92 | 72.06 | 74.2 | 80.03 | 81.94 | 85.15 | 85.97 | 94.06 | 96.91 | 106.3 | y2
2.4 | 0 | 14.52 | 23.66 | 27.35 | 43.64 | 58.15 | 61 | 65.64 | 65.77 | 74.44 | 77.88 | 80.62 | 84.07 | 89.06 | 99.41 | 98.59 | 103.34 | y3
2.6 | 0 | 17.84 | 20.45 | 27.59 | 44 | 53.03 | 59.58 | 64.57 | 69.92 | 73.49 | 78.84 | 82.17 | 87.04 | 90.61 | 93.94 | 96.2 | 100.83 | y4
2.8 | 0 | 15.11 | 19.03 | 25.69 | 33.66 | 49.35 | 52.45 | 63.02 | 66.83 | 75.15 | 79.68 | 86.09 | 88.35 | 90.73 | 91.8 | 95.6 | 95.96 | y5
3 | 0 | 16.78 | 21.52 | 25.92 | 35.32 | 46.49 | 54.23 | 58.5 | 67.66 | 73.37 | 76.58 | 84.07 | 85.26 | 88.24 | 87.76 | 92.16 | 92.51 | y6
3.2 | 0 | 16.53 | 19.03 | 23.66 | 30.8 | 50.06 | 55.66 | 56.13 | 66.47 | 70.75 | 74.92 | 78.12 | 80.5 | 82.76 | 84.43 | 86.82 | 89.68 | y7
3.4 | 0 | 15.7 | 19.26 | 24.49 | 27.83 | 49.11 | 55.29 | 54.82 | 58.38 | 65.4 | 68.61 | 72.66 | 75.04 | 78.36 | 79.91 | 83.37 | 86.22 | y8
3.6 | 0 | 0 | 17.84 | 21.28 | 27.82 | 36.86 | 51.72 | 53.51 | 55.41 | 58.62 | 61.24 | 66.59 | 72.29 | 72.06 | 72.89 | 74.55 | 79.43 | y9
3.8 | 0 | 0 | 18.08 | 23.42 | 26.16 | 32.7 | 52.68 | 55.41 | 55.77 | 56.48 | 55.77 | 59.94 | 62.08 | 68.61 | 69.68 | 71.46 | 75.03 | y10
4 | 0 | 0 | 18.56 | 21.4 | 26.99 | 31.75 | 51.13 | 52.2 | 55.17 | 57.55 | 59.93 | 60.41 | 56.72 | 59.81 | 63.5 | 71.58 | 69.09 | y11
4.2 | 0 | 0 | 16.06 | 18.56 | 22.59 | 30.32 | 35.2 | 49.23 | 52.1 | 53.39 | 54.7 | 54.22 | 56.84 | 53.98 | 59.58 | 58.62 | 59.81 | y12
4.4 | 0 | 0 | 11.54 | 20.69 | 24.38 | 28.42 | 35.32 | 38.64 | 41.38 | 51.26 | 47.21 | 55.41 | 54.34 | 53.63 | 55.65 | 58.86 | 63.27 | y13
4.6 | 0 | 0 | 15.22 | 20.69 | 24.5 | 26.16 | 29.25 | 33.42 | 47.57 | 45.31 | 42.57 | 42.11 | 47.56 | 51.96 | 52.44 | 55.17 | 53.03 | y14
4.8 | 0 | 0 | 16.17 | 16.29 | 25.33 | 23.66 | 29.02 | 31.15 | 36.98 | 44.47 | 46.73 | 38.88 | 47.92 | 48.99 | 50.77 | 54.1 | 53.51 | y15
5 | 0 | 0 | 0 | 10.82 | 22.36 | 25.68 | 30.09 | 31.63 | 32.82 | 35.2 | 38.88 | 37.82 | 40.32 | 46.62 | 39.37 | 47.8 | 49.83 | y16
5.2 | 0 | 0 | 0 | 18.55 | 21.77 | 25.81 | 27.94 | 32.22 | 32.83 | 33.06 | 38.77 | 34.6 | 36.86 | 39.12 | 40.07 | 44.47 | 47.21 | y17
5.4 | 0 | 0 | 0 | 15.58 | 23.07 | 22.95 | 23.07 | 28.9 | 31.87 | 30.34 | 33.53 | 35.68 | 37.1 | 36.39 | 40.91 | 40.07 | 40.31 | y18
5.6 | 0 | 0 | 0 | 0 | 21.05 | 25.45 | 25.69 | 28.66 | 32.23 | 30.21 | 32.71 | 34.26 | 36.27 | 37.11 | 35.45 | 38.29 | 38.41 | y19
x | x1 | x2 | x3 | x4 | x5 | x6 | x7 | x8 | x9 | x10 | x11 | x12 | x13 | x14 | x15 | x16 | x17
f=500kHz, scanning speed=15mm/s, linear polarization
D(mm) E(nJ) | 100 | 150 | 200 | 250 | 300 | 350 | 400 | 450 | 500 | 550 | 600 | 650 | 700 | 750 | 800 | 850 | 900
2 | 6.32 | 17 | 20.93 | 29.74 | 38.41 | 54.47 | 58.15 | 66.47 | 69.68 | 75.15 | 80.02 | 78.84 | 83.95 | 86.8 | 94.18 | 99.41 | 105.35 | y1
2.2 | 0 | 15.58 | 20.59 | 28.42 | 42.33 | 54.46 | 59.57 | 63.97 | 70.39 | 74.56 | 79.07 | 81.82 | 83.83 | 90.13 | 93.7 | 96.32 | 102.27 | y2
2.4 | 0 | 14.51 | 19.38 | 28.78 | 41.86 | 56.72 | 60.41 | 67.9 | 70.16 | 75.03 | 77.29 | 83.12 | 85.62 | 90.13 | 96.08 | 99.66 | 100.6 | y3
2.6 | 0 | 12.84 | 20.1 | 24.97 | 30.09 | 42.69 | 59.81 | 64.21 | 71.35 | 76.7 | 81.34 | 85.38 | 89.42 | 90.97 | 94.41 | 98.58 | 99.88 | y4
2.8 | 0 | 12.37 | 16.89 | 24.26 | 29.97 | 46.61 | 61.59 | 65.28 | 71.11 | 74.8 | 83.59 | 85.61 | 88.11 | 89.77 | 92.15 | 92.98 | 96.43 | y5
3 | 0 | 11.3 | 19.03 | 24.49 | 27.23 | 46.85 | 50.06 | 65.64 | 67.66 | 71.58 | 80.62 | 84.42 | 84.2 | 88.47 | 89.18 | 92.75 | 94.05 | y6
3.2 | 0 | 0 | 14.98 | 21.77 | 28.66 | 35.44 | 52.08 | 54.23 | 67.54 | 73.13 | 74.8 | 79.91 | 80.86 | 83.12 | 86.09 | 89.9 | 88.59 | y7
3.4 | 0 | 0 | 20.1 | 22.59 | 25.1 | 34.48 | 48.39 | 55.77 | 64.92 | 68.13 | 73.6 | 76.46 | 76.58 | 77.53 | 80.74 | 84.31 | 85.85 | y8
3.6 | 0 | 0 | 12.96 | 20.1 | 24.26 | 34.37 | 52.33 | 52.79 | 54.22 | 54.7 | 65.65 | 68.13 | 72.06 | 73.6 | 74.91 | 75.15 | 79.19 | y9
3.8 | 0 | 0 | 14.39 | 17.48 | 25.68 | 28.54 | 50.66 | 53.27 | 55.89 | 54.82 | 55.53 | 65.06 | 63.26 | 68.49 | 71.11 | 72.78 | 76.22 | y10
4 | 0 | 0 | 15.22 | 17.36 | 24.14 | 27.47 | 37.34 | 51.49 | 53.63 | 55.77 | 56.72 | 58.03 | 58.38 | 59.93 | 62.66 | 66 | 70.51 | y11
4.2 | 0 | 0 | 13.08 | 17 | 19.74 | 25.69 | 27.82 | 33.06 | 32.94 | 52.32 | 49.23 | 53.99 | 53.75 | 54.82 | 56.6 | 61.24 | 62.43 | y12
4.4 | 0 | 0 | 0 | 19.98 | 19.02 | 23.78 | 31.04 | 32.71 | 36.39 | 43.28 | 45.9 | 51.49 | 49.7 | 49.7 | 46.02 | 56.37 | 58.5 | y13
4.6 | 0 | 0 | 0 | 16.53 | 20.57 | 23.19 | 26.16 | 29.96 | 35.8 | 35.91 | 40.9 | 40.2 | 44.83 | 46.02 | 47.1 | 49.83 | 43.06 | y14
4.8 | 0 | 0 | 0 | 15.47 | 17.72 | 21.88 | 28.42 | 28.66 | 34.01 | 44.12 | 36.51 | 33.06 | 40.31 | 46.49 | 45.18 | 48.87 | 53.52 | y15
5 | 0 | 0 | 0 | 0 | 21.88 | 20.69 | 26.88 | 29.73 | 28.78 | 32.22 | 33.65 | 36.62 | 37.82 | 39.84 | 34.13 | 39.01 | 49.12 | y16
5.2 | 0 | 0 | 0 | 0 | 18.55 | 20.69 | 23.31 | 27.71 | 27 | 28.3 | 30.22 | 32.7 | 33.53 | 37.1 | 39.36 | 40.31 | 39.36 | y17
5.4 | 0 | 0 | 0 | 0 | 19.5 | 21.17 | 20.33 | 26.52 | 30.68 | 30.45 | 29.25 | 32.46 | 35.2 | 34.96 | 38.44 | 37.47 | 40.07 | y18
5.6 | 0 | 0 | 0 | 0 | 19.03 | 19.38 | 22.73 | 28.3 | 28.08 | 27.83 | 29.9 | 26.66 | 39.25 | 36.76 | 37.11 | 36.28 | 37.94 | y19
x | x1 | x2 | x3 | x4 | x5 | x6 | x7 | x8 | x9 | x10 | x11 | x12 | x13 | x14 | x15 | x16 | x17
f=500kHz, scanning speed=20mm/s, linear polarization
D(mm) E(nJ) | 100 | 150 | 200 | 250 | 300 | 350 | 400 | 450 | 500 | 550 | 600 | 650 | 700 | 750 | 800 | 850 | 900
2 | 4.76 | 15.11 | 21.29 | 25.92 | 40.31 | 53.03 | 57.2 | 62.9 | 70.28 | 73.6 | 76.23 | 80.74 | 82.76 | 89.89 | 92.39 | 96.68 | 97.98 | y1
2.2 | 0 | 12.6 | 20.1 | 25.8 | 43.28 | 53.76 | 57.67 | 65.76 | 70.87 | 75.75 | 80.62 | 83.05 | 89.06 | 88.8 | 94.06 | 96.79 | 99.09 | y2
2.4 | 0 | 11.06 | 19.62 | 23.78 | 34.13 | 58.03 | 60.53 | 66 | 68.49 | 74.2 | 79.08 | 82.76 | 86.09 | 91.92 | 96.32 | 98.22 | 99.29 | y3
2.6 | 0 | 11.42 | 13.91 | 22.71 | 23.78 | 42.69 | 53.39 | 67.18 | 68.38 | 71.46 | 80.03 | 84.19 | 91.56 | 93.46 | 94.42 | 96.08 | 100.24 | y4
2.8 | 0 | 0 | 16.88 | 24.26 | 28.54 | 36.15 | 50.77 | 65.4 | 66.83 | 75.52 | 80.62 | 85.73 | 89.18 | 90.01 | 94.18 | 89.06 | 96.2 | y5
3 | 0 | 0 | 15.81 | 20.69 | 28.18 | 38.53 | 48.4 | 66.95 | 65.04 | 73.01 | 76.7 | 83.95 | 90.13 | 88.24 | 88.35 | 89.18 | 86.92 | y6
3.2 | 0 | 0 | 16.77 | 19.86 | 27.23 | 30.44 | 48.39 | 54.23 | 66.35 | 71.12 | 75.39 | 71.35 | 79.55 | 84.19 | 87.88 | 86.45 | 89.55 | y7
3.4 | 0 | 0 | 18.43 | 20.35 | 24.51 | 31.51 | 38.65 | 51.13 | 53.16 | 68.85 | 69.68 | 75.86 | 75.03 | 78.25 | 80.98 | 82.17 | 83.85 | y8
3.6 | 0 | 0 | 12.37 | 18.33 | 23.07 | 28.18 | 47.21 | 51.49 | 56.37 | 55.06 | 65.28 | 69.92 | 72.18 | 74.79 | 72.77 | 72.77 | 77.17 | y9
3.8 | 0 | 0 | 13.8 | 20.81 | 22.95 | 23.55 | 42.81 | 53.15 | 52.44 | 51.73 | 59.22 | 61.71 | 63.38 | 65.99 | 70.16 | 73.96 | 71.7 | y10
4 | 0 | 0 | 0 | 17.6 | 20.45 | 27.95 | 31.51 | 50.77 | 53.51 | 51.61 | 52.91 | 54.35 | 57.91 | 58.74 | 64.8 | 71.11 | 73.01 | y11
4.2 | 0 | 0 | 0 | 15.7 | 17.6 | 24.61 | 25.57 | 26.16 | 31.4 | 51.49 | 44.12 | 48.88 | 45.78 | 54.23 | 57.67 | 57.67 | 62.78 | y12
4.4 | 0 | 0 | 0 | 0 | 19.38 | 23.19 | 28.42 | 31.51 | 35.55 | 35.91 | 36.27 | 49.59 | 47.32 | 46.15 | 48.75 | 51.61 | 52.56 | y13
4.6 | 0 | 0 | 0 | 13.8 | 20 | 24.52 | 23.31 | 27.95 | 30.56 | 32.71 | 31.63 | 31.27 | 34.96 | 44.59 | 43.29 | 48.64 | 51.02 | y14
4.8 | 0 | 0 | 0 | 14.03 | 16.77 | 19.75 | 22.96 | 28.42 | 33.29 | 32.46 | 31.51 | 33.17 | 34.72 | 39.24 | 42.46 | 49.58 | 53.04 | y15
5 | 0 | 0 | 0 | 0 | 0 | 20.7 | 27.94 | 27.47 | 27.47 | 30.92 | 32.59 | 35.32 | 34.6 | 34.25 | 34.01 | 37.22 | 43.4 | y16
5.2 | 0 | 0 | 0 | 0 | 0 | 17.21 | 16.77 | 22 | 23.8 | 24.75 | 28.54 | 31.39 | 27.59 | 34.6 | 33.91 | 37.69 | 36.03 | y17
5.4 | 0 | 0 | 0 | 0 | 0 | 20.45 | 15.46 | 26.99 | 22.72 | 26.76 | 25.93 | 26.88 | 32.22 | 32.06 | 32.95 | 34.48 | 31.75 | y18
5.6 | 0 | 0 | 0 | 0 | 0 | 0 | 0 | 0 | 23.79 | 25.81 | 32.83 | 28 | 26.29 | 36.79 | 34.25 | 34.84 | 37.34 | y19
x | x1 | x2 | x3 | x4 | x5 | x6 | x7 | x8 | x9 | x10 | x11 | x12 | x13 | x14 | x15 | x16 | x17

## Fitting
v (mm/s) | f(x,y) = c0+c1*x+c2*y+c3*x*y+c4*x^2+c5*y^2+c6*x^2*y^2
1 | c0 | -20.64
| c1 | 0.3058 | E | x | 400 | nJ
| c2 | 3.518 | D | y | 3 | mm
| c3 | -0.02271 | L | z | 57.9327416 | um
| c4 | -0.0001316
| c5 | -0.6709
| c6 | 3.114e-08
5 | c0 | -34.18
| c1 | 0.3152 | E | x | 375 | nJ
| c2 | 7.19 | D | y | 4 | mm
| c3 | -0.03161 | L | z | 35.6247375 | um
| c4 | -0.0001185
| c5 | -0.9526
| c6 | 9.624e-07
10 | c0 | -29.63
| c1 | 0.2912 | E | x | 400 | nJ
| c2 | 7.087 | D | y | 3 | mm
| c3 | -0.02415 | L | z | 51.294272 | um
| c4 | -0.0001162
| c5 | -1.077
| c6 | 3.113e-07
20 | c0 | -50.13
| c1 | 0.3463 | E | x | 400 | nJ
| c2 | 14.5 | D | y | 3 | mm
| c3 | -0.04422 | L | z | 47.46084 | um
| c4 | -0.0001234
| c5 | -1.689
| c6 | 2.486e-06